## Appendix B
A P P E N D I X B
SUMMARY TABLES OF COATING CHARACTERISTICS

## CWF (Varnish)
Coating Company, Product Name, Components | Interior Exterior | VOC content (gm/l) | Solids (% by volume) | Coverage (sq ft/gal) | Recommended substrate/ exposure | Coating Characteristics | Drying time | Cost per Gallon (dollars)
Products with a VOC Content between the Current and Proposed Limits (350 g/l to 276 g/l)
BonaKemi, BonaTech Traffic | I | 350 | 34 | N/A | Commercial/institutional/residential hardwood floors | Durable, nonflammable, fast-drying, abrasion resistant | 2-3 hrs
Deft, Defthane Polyurethane Varnish | I/E | 350 | 44 | 500-600 @ 3 mil | Furniture, floors, doors, cabinets | N/A | 1 hr touch, 8-10 hrs recoat | 24.94
Valspar (McCloskey), Man O' War Marine Spar Varnish 6501 | E | 350 | 56 | 450-550 @ 3 mils | Wood doors, trim, window sills, outdoor furniture, railings, wooden boats | UV resistant, resists cracking, peeling | 8-10 hrs touch, 24 hrs recoat | 41.95
Valspar (McCloskey), Heirloom Stain and Finish | I | 350 | 27 | 400-500 | Furniture, cabinets, doors, paneling, trim | Full brushability, heavy film build | 30 min touch 1-2 hrs recoat
Vista Paints, 105 Gloss Varnish | I/E | 336 | 56 | 400-500 | Doors, trim, furniture, cabinets | Durable, water stain resistant | 4 hrs touch 24 hrs recoat
Griggs Paint, TT-V-119D Spar Varnish | E | 334 | N/A | N/A | Wood surfaces | Water, mildew resistant | 8 hours | 67.7
Multi-Clean, Final Floor | I | 340 | 28 | 800-1,000 | Wood floors | Tough, scuff/mark resistant | 2 hrs recoat
Spectra Tone (Yukon Finishes), Wood Shield Film Forming Gloss Finish #2650 | E | 313 | 61 | 200-250 | Cedar, redwood, log & timber homes, wood sidings, fences | UV, water, mildew resistant, resists cracking, peeling | 6 hrs touch, 24 hrs recoat | 22.95
J.E. Mosers, Waterborne Urethane Finish | I/E | 296 | N/A | 300-500 | Floors, bar tops, doors, windows | Durable, non-yellowing, UV resistant, high wear resistance, fast drying | N/A | 59.99
BEHR, Crystal Clear Hi-Gloss W/B Polyurethane 620, 625, 630 | I/E | 280-283 | N/A | 400 | Floors, table tops, cabinets, furniture, doors | Durable, long lasting clear finish, non-yellowing | 1 hr touch, 3-4 hrs recoat | 18
Diamond Vogel Paints, H20 Acrylic Polyurethane Varnish | I | 280 | 29 | 232-464 | Wood floors, cabinets, doors, furniture | Fast dry, water reducible, resists yellowing | 15 min. touch, 1-2 hrs recoat | 31.08
Glitsa American, Infinity Satin, Semigloss, Gloss | I | 278 | 35 | 400-500 | Wood floors | Scuff and scratch resistant, durable | 1 hr touch 2.5 hrs set
Products with a VOC Content at the Proposed Limit and Below
Hillyard Inc., Tip-Off Gym Finish | I | 275 | N/A | 500-700 | Gym floors | Fast dry | 1 hr touch 4 hrs recoat
Benjamin Moore, Benwood Stays Clear Acrylic Polyurethane Low Lustre 423 | I | 273 | 28 | 350-450 @ 4 mil | Interior wood surfaces including floors | Clear, durable, non-yellowing, low odor | 1 hr touch 2-3 hrs recoat
Vista Paint, 108 Acrithane High Gloss | I | 267 | 29 | 400-500 | Woodwork, cabinets, furniture, paneling | Outstanding water & chemical resistance | 30 min touch 2 hrs recoat | 27.08
Vista Paint, 109 Acrithane Semi Gloss | I | 266 | 28 | 400-500 | Woodwork, cabinets, furniture, paneling | Outstanding water & chemical resistance | 30 min touch 2 hrs recoat | 27.08
Diamond Vogel Paints, Old Masters H2O Acrylic Varnish | I | 252 | 31 | 248-489 | Bare and previously finished wood surfaces | Fast drying, water reducible, non-yellowing | 10 min touch 1 hr recoat | 24.45
Valspar (McCloskey), Heirloom Crystal Clear Polyurethane | I | 260 | 25 | 400-500 | Floors, stairs, furniture, cabinets, trim and crafts | Durable, clear finish, heavy film buil, non yellowing | 30 min touch 1-2 hrs recoat
Valspar (McCloskey), Clear Coat | I/E | 250 | 27 | 400 | Cabinets, furniture,, walls, entry doors | Scrubbable, stain, grease, fingerprint resistant | 1 hr toouch 4 hrs recoat
BonaKemi, Tech Mega Floor Finish | I | 250 | 32.5 | 500-600 | Interior residential & commercial floors | Fast drying, non flammable | 2-3 hours | 90
Valspar, Duramax Clear Protector93701 | I/E | 250 | 31 | 400 | Wood, fiberglass, wallboard, metal, concrete, masonry | Scrubbable,stain, grease, oil resistant | 1 hr touch 4 hr recoat
Behr, Premium Plus With Style Crystal Clear 780 | I | 249 | N/A | 300-400 | Smooth bare wood surfaces | long lasting, non-yellowing, moisture, wear resistant | 1 hr touch 2-3 hrs recoat
Behr, Deck Plus Wood-Toned Waterproofing Wood Finish 400 | E | 247 | N/A | 250-300 | Unsealed wood, decks, siding, fences, furniture | Provides protection against stains, household chemicals and UV rays | 24 hours | 16.97
Minuteman Intl. (Multi-Clean), Pro-Floor 100 | I | 236 | 30 | 900 | Wood gym floors | Durable, resilient, resists scratching, scuffing | 3 hrs
Zinsser (Carver Tripp), Safe and Simple Super Poly satin, semigloss, gloss | I/E | 235-249 | N/A |  | Hardwood floors, doors, table tops, counter tops | Nonflammable, non-yellowing, resists high traffic and heavy wear | 30 min
Van Technologies Inc., VanAqua-285 Water Based Wood Topcoat | I | 228 | N/A | N/A | N/A | Quality topcoat, fast drying | 15-30 in
Columbia, Clear Acrylic Urethane Gloss 10-670 | I | 224 | 32 | 320-400 | Cabinets, paneling, molding, furniture | Tough, water & alcohol resistant | 30-60 min. | 20
Van Technologies Inc., VanEx 680 Exterior Wood Topcoat | E | 222 | N/A | N/A | Exterior wood surfaces | Flexible, water resistant, good adhesion | 24 hrs recoat
Minuteman Intl. (Multi-Clean), Final Floor | I | 220 | 30 | 800-1000 | Hardwood floors | Hard, durable, scuff/mark resistant | 2 hrs
Columbia, Clear Acrylic Urethane Flat 10-678 | I | 212 | 32 | 360 | Cabinets, paneling, molding, furniture | Tough, water & alcohol resistant, exceptional flow | 30-60 min. | 20
Manufacturing & Consulting Chemists, Inc., WCX High Solid Clear Gloss Topcoat, WCX1080-HS | I | 210 | 33 | 300 | Interior wood surfaces | Excellent abrasion, mar resistant, fast drying | 30 min touch, 1 hr recoat | 29.25
J.E. Mosers, Woodworkers Supply Premium Spray Lacquer | I | 200 | N/A | N/A | Wood surfaces | Extremely durable, highly chemical resistant | N/A | 44.99
Ronan Paints, Vinyl Cote Flat | I/E | 197 |  | 400@3 | Wood, metal, glass, plastic | Weather resistant, good adhesion, non-yellowing | 1 hr touch 2.5 hrs recoat
ICI Paints (ICI Dulux), Woodpride Waterborne Aquacrylic Varnish Satin, Gloss | I | 174-191 | 27 | 400-500 | Cabinets, doors, paneling, furniture, floors | Durable, moisture, chemicals, abrasion and marring resistant | 1 hr touch 3-4 recoat | 21.7
Van Technologies, Inc. VanAqua-485 Water Based Topcoat | I | 190 | N/A | N/A | Kitchen cabinets, floors | Scratch and abrasion resistance, excellent adhesion, fast drying | 15-30 min touch 30 min-1hr sand
Farwest, X-6697 Semi-Gloss Aquathane Waterborne Floor Finish | I | 186 | 28 | 250-350 | Hardwood floors, kitchen cabinets, coffee tables, wood furniture, table tops, clear wood trim | Non-yellowing, highly durable, stain resistant | 30-45 min touch 3 hrs recoat | 35.7
FUHR, Multi-Purpose Ultra Clear Urethane 275 | I | 160 | 28.53 | N/A | Tile, concrete, hardwood floorings | Superior durability, wipe able, buff able | 10 min touch 30 min sand | 41.19
Manufacturing & Consulting Chemists, Inc., WCX Clear Topcoat WCX 1020-1080 | I | 160 | 29 | 300 | Wood Cabinets, trim, furniture | Abrasion resistant, tough, excellent block resistant, mar resistant, fast drying | 30 min touch 1 hr recoat | 27.25
Behr, Premium Plus With Style Venetian Plaster Topcoat 775 | I | 142 | N/A | N/A | High moisture and high traffic areas | Durable, water resistant | 24 hrs
Rodda Paint, Aqua-Lac Clear Topcoat 556600 | I | 136 | 32 | N/A | Interior wood | Scratch and mar resistant, fast-drying, abrasion, yellowing and stain resistant | 10 min. touch 0.5-1 hr to sand
Fuhr, Multipurpose Ultra Clear Urerthane Finish 255 | I | 57 | 31 | N/A | High end furniture, doors, cabinets, windows | Fast dry, durable | 10 min touch 30 min sand
Target Coatings, Oxford Hybrid Varnish 7000 | I/E | 182 | N/A | N/A | Marine and architectural applications | UV resistant, durable | 45 min touch 1.5 hrs recoat
JFB Hart Coatings, Inc HP-146, 1 | I/E | 100 | 33 | 240-480 | Wood, steel, aluminum, galvanized metal, concrete/block, masonry | Superior color, gloss retention, non-yellowing, good chemical and abrasion resistance | 8 min touch, 30 min recoat | 65
Target Coatings, Emtech 8000 Conversion Varnish | I/E | 80 | 32 | 500@2 | Interior/exterior trim, furniture, fixtures | UV, water resistant, non-yellowing, scratch resistant | N/A
Fuhr, Waterborne Acrylic Varnish 355 | I | 73 | 30 | N/A | Kitchen cabinets, furniture, molding, passage doors, millwork, wine racks | Excellent Durability, anti-sagging formula, water, chemicals resistant | 5 min touch 20 min sand | 27.45
Fuhr, Aluminum Oxide Modified Urethane 855 | I/E | 57 | 32 | N/A | Wood floors | Long lasting, durable, wear resistant | N/A
Fuhr, Waterborne Urethane Finish 255 | I/E | 57 | 31 | N/A | High end furniture, doors, cabinets, windows | Fast dry, durable | 10 min touch 30 min sand
Cal Western Paints Clear Acrylic Glaze | I/E | 54 | 27 | 200-400 | Wood, masonry, brick, paneling | Clear, low sheen | 1 hr touch 3-4 hrs recoat
Fuhr, Ultra Clear Acrylic Urethane 285 | I | 53 | 31 | N/A | Hardwood floors, wood furniture, passage doors, windows, cabinetry | Superior durability, wipe able, buff able | 10 min touch 30 min sand | 41.19
EPMAR, Kemiko Clear Acrylic Urethane 1 | E | 50 | 30 | 300-400 | Wood trim, furniture, cement floors, facades, storage tank exteriors, bridges | Stain resistant, resilient | 30 min touch 1 hr recoat | 26.5
FUHR, Water Clear Acrylic Varnish 375 | I | 50 | 28.16 | N/A | Kitchen cabinets, furniture, molding, passage doors, millwork, wine racks | Excellent mar, water, chemicals resistance, great blocking resistance | 10 min touch 20 min sand | 31.19
Fuhr, Universal Acrylic Topcoat 9100 Series | I | 18 | 43.98 | N/A | Shutters, trim, doors, molding, cabinetry | Excellent mar resistance, anti-sagging, fast drying, high hardness | 30 minutes | 31.19
Fuhr, ZVOC High Solids Clear Coat 5000 | I/E | 0 | 37.89 | N/A | Furniture molding, passage doors, millwork, wine racks | Chemical, water, antisag resistance | 5 min touch 20 min sand | 31.19
Fuhr, ZVOC Low Solids Clear Coat #5200 | I/E | 0 | 19.6 | N/A | Furniture molding, passage doors, millwork, wine racks | Excellent penetration, chemicals, water resistant | 5 min touch 20 min sand | 29.95
Fuhr, ZVOC Medium Solids Clear Coat 5100 | I/E | 0 | 28.76 | N/A | Furniture molding, passage doors, millwork, wine racks | Excellent penetration, chemicals, water resistant | 5 min touch 20 min sand | 31.19
JFB Hart Coatings, Inc HP-105 Clear, 2 | I/E | 0 | 53 | 350-450 | Wood, steel, aluminum, galvanized metal, concrete/block, masonry | Non-yellowing, UV, stain and chemicals resistant, highly scrubable, excellent durability, 2 hr pot life | 4 hrs touch 6-8 hrs recoat | 80
Rockler, Sam Maloof Oil/Wax Finish 58699/58677 | I | 0 | N/A | N/A | All woodworking surfaces | High durability | 24 hours | 42.36
Silvertown Products, Rhinoguard Wood Defense | E | 0 | N/A | 550 | Wood decks, house siding, fences | Weather resistant, superior waterproofing, UV and scuff resistant | 72 hours | 29.95
Tried & True Wood Finishes Danish Oil, Original Wood Finish, Varnish Oil | I | 0 | N/A | N/A | Kitchen counters, table tops | High durability | N/A | 74.95
N/A= Not Available

## CWF (Sanding Sealers)
Coating Company, Product Name, Components | Interior Exterior | VOC content (gm/l) | Solids (% by volume) | Coverage (sq ft/gal) | Recommended substrate/ exposure | Coating Characteristics | Drying Time | Pot Life @70 deg./ Shelf Life | Cost per Gallon (dollars)
Products with a VOC Content at the Proposed Limit and Below
Glitsa American, Inc., Snap Dry Quick Dry Waterbase Sealer 1 | I | 261 | 31 | 400-500 | Bare wood | Non-yellowing, fast dry | 1.5 - 2.5 hours | N/A
Zinsser (Parks Corp.), Safe and Simple Sanding Sealer | I | 248
Vista Paint, 107 Acrithane Sanding Sealer | I | 242 | 28 | 400-700 | Woodwork, cabinets, furniture, paneling | Excellent durability, water & chemcial resistant | 1 hr touch 2 hr recoat | N/A | 27.08
Vista Paint, TC10 W/B Sanding Sealer | I | 240 | 30 | 850-950 | Woodwork, cabinets, furniture, paneling | Excellent durability, water & chemcial resistant | 1 hr touch 2 hrs recoat | N/A | 18.07
Rainguard, American 700 Clear Masonry Deck Sealer | N/A | 236 | N/A | 100 | Decks, resurfaced concrete, cementitious surfaces, other non-resilient substrates | Slip resistant, flexable, weather resistant | 2 hours | N/A
Manufacturing & Consulting Chemists, Inc., WC Sanding Sealer WC-2044 | I | 235 | 28 | 300-400 | Interior wood cabinets, trims | Powders well, fast drying | 0.5 hr touch 1 hr recoat | 1 year SL | 13.3
Manufacturing & Consulting Chemists, Inc., WCX Sanding Sealer WC-2022 | I | 233 | 29 | 300-400 | Interior wood cabinets, trims | Powders well, fast drying | 0.5 hr touch 1 hr recoat | 1 year | 23.3
Insl-x, Envirocare Sanding Sealer | I | 220 | 35 | 282 | Wood floors, trim, cabinets, stairs, banisters | Waterbase, Non-Yellowing | 0.5 hrs touch 3 hours recoat | N/A
Diamond Vogel Paints, Old Masters H2O Acrylic Sanding Sealer | I | 181 | 30 | 240-481 | Interior Wood Surfaces | Non-yellowing, fast dry | 10 min touch 30 min. recoat | N/A | 17.65
FUHR, Water Clear Sanding Sealer 365 | E | 50 | 28.46 | N/A | Various wood surfaces | Great blocking , fast drying | 15 minutes | N/A | 32.45
FUHR, Universal Sanding Sealer 655 | E | 30 | 30 | N/A | Various wood surfaces | Deep penetrating, fast drying | 15 minutes | N/A | 23.69
All Pro, Acrylic Urethane Waterborne Satin Sanding Sealer | I | 1 | 29.4 | 300-450 | Doors, trim, cabinets, furniture | Fast dry, non-flammable, excellent penetration | 0.5 hr touch, 2-4 hrs recoat | 2 yrs.SL
FUHR, ZVOC High Viscosity Sanding Sealer 5350 | E | 0 | 20 | N/A | Various wood surfaces | Excellent penetration, fast drying | 15 minutes | N/A | 31.19
FUHR, ZVOC Sanding Sealer 5300 | E | 0 | 19 | N/A | Various wood surfaces | Excellent penetration , fast drying | 15 minutes | N/A | 28.69
N/A= Not Available

## Roofs
Coating Company, Product Name, Components | VOC content (gm/l) | Solids (% by volume) | Coverage (sq ft/gal) @ mil | Recommended substrate/ exposure | Coating Characteristics | Dry Time | Cost per Gallon (dollars)
Base Coat
Products with a VOC Content between the Current and Proposed Limits (250 g/l to 51 g/l)
Henry, #201 Fibered Asphalt Roof Coating | 250 | N/A | 50 | Smooth-surface, granulated cap sheets, build-up-roof systems, SBS modified or composition roofs, metal roofs for rust prevention. | Provides tough, curable, weather-resistant film, solvent allows low temperautre application, won't wash off if unexpected rain, cold-applied. | N/A
Tropical Asphalt Products Corp, #202 Fibered Roof Coating Asbestos Free | 250 | N/A | 33-50 | Felt, mineral cap sheets, existing composite shingle roofs | Durable, waterproof, flexible, wrinkle and blister resistant | 48 hours
Henry, #826 Rubberkote Base Coat | 200 | 44.7 | 100 @ 22 | EPDM roofs | Good adhesion, resistant to ponded water, seamless, highly reflective | 24 hours to recoat | 19.9 (99.5 for 5 gal)
Life Paint Company, 8875 Elastomeric Waterproofing Underseal | 101 | 42-45 | 50 @ 14 | Composition roofs, asphalt shingles, metal, concrete, flat roofs, rolled roofs, poly foam roofs, mobile homes, plywood roofs & decks, flower pots, masonry block walls | Primes and seals, resists ponding water, creates a water barrier, resists cracking, superior flexibility and tensile strength | N/A | 23.99
Insl-x, Rust Arrestor, RA-0104, | 90 | 26 | 208@2 | For rusted metal where sandblasting is not acceptable | Turns black over rust, vinyl/acrylic lates, stops corrosion | 2 hours to touch, 4 hours to recoat
Products with a VOC Content at the Proposed Limit and Below
Tropical Asphalt Products Corp, #360 Asphalt Emulsion | 30 | N/A | 33-50 | Built-up roofing, metal, masonry, pipes and tanks above or below ground level | Waterproof, resists corrosive fumes, sag and crack resistant | 6-24 hours
Tropical Asphalt Products Corp, #363 Fibered Asphalt Emulsion Asbestos Free | 30 | N/A | 25-50 | Built-up roofing, metal, masonry, pipes and tanks above or below ground level | Waterproof, resists corrosive fumes, sag and crack resistant | 6-24 hours
Tropical Asphalt Products Corp, #365 Modified Asphalt Emulsion | 30 | N/A | 33-50 | Built-up roofing, metal, masonry, pipes and tanks above or below ground level, SBS modified, APP modified | Waterproof, resists corrosive fumes, sag and crack resistant | 6-24 hours
Tropical Asphalt Products Corp, #367 Neoprene Modified Emulsion | 30 | N/A | 33-50 | Built-up roofing, metal, masonry, pipes and tanks above or below ground level, SBS modified, APP modified | Waterproof, resists corrosive fumes, sag and crack resistant | 6-24 hours
Western Colloid, Elastomeric Asphalt Emulsion #298E | 13 | 45 | 10 to 33 | Smooth or mineral surfaced build-up roofing, metal roofing, masonry, stucco, parapet walls, curbs, base flashings, below grade walls, most exterior metal surfaces | Resists checking and cracking; flexible; enhances resistance to industrial pollutants, contaminants, and corrosives; allows surface to "breathe" | 12 hours firm set
United Coatings, Roof Mate Base Coat | 5 | 60 | 1900-03-07 | Metal, concrete, foam insulation, modified bitumen, composite shingle roofs | Good adhesion, durability, fire retardant, resists mildew, waterproof | N/A
Henry, #100 Elastomulsion | 4 | N/A | 34 | Most roof surfaces, metal and masonry | Acrylic modified elastomeric, corrosion resistant, waterproof, cold applied. | 6 to 24 hours when hot, 2 to 7 days when cool & damp. | 13.40 (67.00 for 5 gal)
Henry, #297 ElastoBlack | 4 | 55 | 34 @ 48 | Roof, metal and masonry surfaces | Corrosion resistant, waterproof, cold applied | 6 to 24 hours when hot, 2 to 7 days when cool & damp. | 85
Gardner-Gibson, Inc. (APOC), 300 Non-Fibered Asphalt Emulsion | 0 | N/A | 50 | Coating built-up, mineral surfaced, metal, concrete, corrugated and other roof surfaces | Excellent weatherability, non-flamable, odorless, bonds to damp or dry surfaces, damp-proofing | 4-8 hours to recoat | 1.2
Gardner-Gibson, Inc. (APOC), 302 Fibered Asphalt Emulsion | 0 | N/A | 50 | Coating built-up, mineral surfaced, metal, concrete, corrugated and other roof surfaces | Excellent weatherability, non-flamable, odorless, bonds to damp or dry surfaces, damp-proofing | 4-8 hours to recoat | 1.35
Gardner-Gibson, Inc. (APOC), 337 Elastomeric Asphalt Emulsion | 0 | N/A | 50-75 | Virtually any type of roof surface including bitumen, built-up roofing, asphalt, shingles, metal, concrete, old tar roofs | Watertight, resists peeling, resists cracking, resists checking | 4-8 hours to recoat | 3
Gardner-Gibson, Inc. (Gardner), 042-GA, Non-fibered Emulsion Roof Coating | 0 | N/A | 50 | Built-up ply sheets, mineral surfaced cap sheets, other asphalt roof surfaces | Damp-proofing, excellent weatherability, non-flammable, odorless, bonds to damp or dry surfaces | 4-8 hours to set, 24-48 days full cure | 1.2
Gardner-Gibson, Inc. (Gardner), Aqua Tec Roof & Foundation Coating | 0 | N/A | 50 | Built-up, metal, concrete, corrugated, mineral surfaced, other roof surfaces | Damp-proofing, excellent weatherability, non-flammable, odorless, bonds to damp or dry surfaces | 4-8 hours to set, 24-48 days full cure | 1.2
Henry, #107 Asphalt Emulsion | 0 | N/A | 60 | Most roofs, septic tanks, planters | Corrosion resistant, does not crack, cold applied | 6 to 24 hours when hot, 2 to 7 days when cool & damp. | 13.5
Henry, #307 Fibered Asphalt Emulsion | 0 | N/A | 25-34 | Roof, metal and masonry surfaces | Corrosion resistant, waterproof, cold applied | 6 to 24 hours when hot, 2 to 7 days when cool & damp. | 13.5
Western Colloid, Product #298 Asphalt Emulsion Roof Surfacing | 0 | 40 | 10 to 33 | Smooth or mineral surfaced build-up roofing, metal roofing, masonry, stucco, parapet walls, curbs, base flashings, below grade walls, most exterior metal surfaces | Resists checking and cracking; flexible; enhances resistance to industrial pollutants, contaminants, and corrosives; allows surface to "breathe" | 12 hours firm set | 2.2
Reflective and Other Topcoats
Products with a VOC Content between the Current and Proposed Limits (250 g/l to 51 g/l)
Andek, Silver Film | 250 | N/A | 360@3 | May be installed over flat roof system, good adhesion to most metals including rusted or corroded, asphaltic or coal tar pitch roofs. | Thermoplastic resin, air drying, highly reflective, high solids | 12 to 24 hours | 38
Andek, Polaroof R.A.C. | 200 | N/A | 40 @30 | All kinds of roofing, Aluminum, tin, corrugated steel, concrete, urethane foam, EPDM and other rubber roofs | All climatic extremes, protects against UV, puncture resistant up to 120 psi, moisture cure, flexible at low temperatures, won't get hard or crack with age, corrosion-inhibiting pigments, aluminum flake. | 24 hours to walk on | 30
Henry, #299 Premium White Elastomeric Roof Coating | 200 | 62 | 80 @ 18 | Previously coated white or aluminum roof surfaces, mineral surface cap sheet, smooth surace BUR, SBS, AND APP roofs. | Water-based acrylic latex, mildew, algae, fungi, chalking and disbonding resistant, 2 coats recommended. | Dry between coats same day application | 13.40 (67.00 per 5 gal)
Henry, #275 White, #276 Gray, MetalShield WB Elastomeric Roof Coatings | 200 | 44.7 | 67 - 100 | Metal roofs | Elastomeric polymer latex based, requires two applications (gray then white) | 2 hours to touch, 24 hours to recoat | 21.45 (107.25 for 5 gal)
Henry, #827 Rubberkote Topcoat | 200 | 52.7 | 100 @22 | EPDM roofs, suited for application over Hypalon® membranes. | White elastomeric, Good adhesion, resistant to ponded water, seamless, highly reflective. | 2 hours to touch | 19.90 (99.50 for 5 gal)
Andek, Polaroof RAC-OZ, 2 | 160 | N/A | 50@30 | Designed where strength, chemical and oil resistance, and a totally waterproof surface are required. | All climates and exposure, oxazolidone chemistry (isocyanate groups), rubber-like finish, highly solar reflective, UV resistant, withstands constant water immersion. | N/A | 60
Benjamin Moore, Moorcraft Roof Spec Latex Semi-Gloss Finish 141 | 150 | 27.4 | 200-300 | For new or previously painted roofs of asphalt, concrete, slate, cement and clay tile, previously painted metal roofs | Good adhesion, mildew resistant, easy to apply, resists peeling and blistering, fume resistant | 1 hour to touch, 6-8 hours to recoat
Life Paint Company, 88-20 Elastomeric Roof Coating | 133 | N/A | 50 @ 14 | Composition roofs, rolled roofing, asphalt shingles, foam roofs, metal roofs, mobile homes | Durable, flexable, solar deflection of 80%, resists the ponding of water | 8 hours for initial cure, 24 hours to recoat | 21.99
CIM, CIM 800, 2 | 111 | 86 | N/A | For roofing, concrete, steel, glass, wood, previous coatings and linings | Weather durable, self adhering, 45 minute pot life | 1 hour | 48.6
Western Colloid, Aluminum Reflective Roof Coating "Silverwhite" #525 | 109 | 40 | 67 | For metal, smooth BUR, mineral surface, emulsion, and Glas Shield roof systems | Excellent weatherability, elongation and tensile strength, flexibility, 76% reflective, reduces UV degradion | 1 hour
Benjamin Moore, Moorcraft Roof Spec Latex Flat Finish 140 | 100 | 39.8 | 200-300 | For new or previously painted roofs of asphalt, concrete, slate, cement and clay tile, previously painted metal roofs | Good adhesion, mildew resistant, easy to apply, resists peeling and blistering, fume resistant | 1hour to touch, 6-8 hours to recoat
Henry, #281, #282, #284 and Custom Elastomeric Roof Coating | 100 | 52.8 | 50 @ 18 | Most roof surfaces, stucco & masonry parapet walls. | Water-based acrylic latex, mildew, chalking, disbonding resistant | 2 coats same day application | 13.40 (67.00 for 5 gal)
Henry, #280 White Elastomeric Roof Coating | 100 | 52.8 | 50 @ 18 | Most roof surfaces, stucco & masonry parapet walls. | Water-based acrylic latex, mildew, chalking, disbonding resistant; highly reflective, UV protection | 2 coats same day application | 85
Henry, #287 Solar Flex White Roof Coating | 100 | 42 | 100 | Most roof surfaces, stucco & masonry parapet walls. | Water-based acrylic latex, highly resistant to disbonding, chalking, mildew, discoloration, highly reflective, UV protection, 2 coat application | 2 hours to touch | 13.40 (67.00 for 5 gal)
Tropical Asphalt Product Corp, #901 Standard White Elastomeric Roof Coating | 100 | 44 | 100 | All types of roofs | Highly reflective, flexible, durable, weather, UV resistant, good adhesion | 4 hours to recoat 24-48 hours cure
Tropical Asphalt Product Corp, #911 Eternalastic White Elastomeric Roof Coating | 100 | 59 | 100 | All types of roofs | Superior adhesion, flexible, highly reflective, resists mold and mildew | 4 hours to recoat 24-48 hours full cure
Tropical Asphalt Product Corp, #921 Reflex White Elastomeric Roof Coating | 100 | 44 | 100 | All types of roofs | Highly reflective, flexible, durable, weather resistant, UV resistant, fast drying | 4 hours to recoat 24-48 hours full cure
Tropical Asphalt Products Corp, #113 Hydro Aluminum | 100 | N/A | 35-100 | Metal, smooth BUR, mineral surface, emulsion, composition shingle, and modified roof systems | Durable, excellent elongation and tensile strength, 55% reflective | N/A | 44.25
Dunn Edwards, Stay Kool Roof Coating W 2456 | 85 | 36 | 50-75@17 wet | For asphalt and polyurethane foam roofing primed wood, masonry and metal | Increases light reflection, water-sensitive for 72 hours | 1 hour to touch, 24 hours to recoat | 26.54
ICI Paints (Dulux), Rooflex Top Coat SA10XX | 81.39 | 50 | 60 | For built-up roof, gravel roof, galvanized steel, concrete, urethane foam roofing, wood and composition shingles | Durable, weatherable, excellent elongation properties, resists cracking, dirt pick-up resistance | 2 hours to touch, 8 hours to recoat | 22.72 (113.60 for 5 gal)
ICI Paints (Devoe), Devflex 4020PF Direct to Metal Primer & Flat Finish, 4020-1000 white, 7100 red | 76-80 | 44 | 275-350 | For metal buildings, galvanized steel, aluminum | Water-borne acrylic primer, mildew resistant, resists flash rust, corrosion resistant, flexible | 30 min. to touch, 2 hours to recoat | 24.5
Farwest, #5500 Wonderflex Elastomeric Acrylic Coating | 75 | 49-51 | 65-70 | For wood, concrete or metal surfaces and roof surfaces such as asbestos asphalt tile, hot-mopped tar, elastomeric aluminum, galvanized methal roofs, and fiberglass and wood shingles | Sun reflective, excellent adhesion, resistant to salt water spray and pooling water | 1 hour to touch, 18 hours to recoat | 21.4
Anchor Coatings, Natural Sealant 104 | 73 | 22 | 100-250 | Asphalt roofing, fiberglass roofing, shingle roofing, fiberglass skylights, natural or pre-painted wood surfaces, concrete, brick, stucco, tile roofs, stone, aluminum, and metal surfaces | Water-repellent, resists UV exposure, resists mold and fungus growth | 1 hour to touch, 4 hours to recoat | 15.5
BLP Mobile Paints, Elastomeric Roof Coating Reflective White 43-25 | 71 | 49.1 | 50@15 | Aluminum, weathered galvanized metal, wood, asphalt shingles, built-up roofs, urethane foam, concrete, well bonded gravel roofs and cement tiles | acrlic emulsion, reflective, flexible, resist mildew, superior weatherability | 1 hour to touch, 24 hours to recoat
Smiland (Morwear), Cool Life Acrylic Latex Flexible Roof Coating 870-00 | 66 | 45 | 50-100 | Most flexible roof surfaces such as composition shingles, fiberglass shingles and urethane foam. Also roofs of loose gravel, masonry shingles, aluminum roofs, galvanized roofs and mobile home roofs | Reflective, very flexible, acrylic latex, extremely adhesive | 30 minutes to touch, 6 hours to recoat | 18.65 (93.25 for 5 gal)
Dunn Edwards, Elastomeric Acrylic Roof Coating, W 5824 | 65 | 56 | 40-60 | New low and high density polyurethane foam roofing | Superior adhesion, excellent resistance to water, cracking, and dirt pickup, heat reflective | 2 hours to touch, 12 to 18 hours to recoat | 31.83
Davlin, Acrylastic 900 | 64 | 65 | 900 | Existing and new roofing substrates | UV resistant, tough, flexible, reflective | 4 to 8 hours to recoat | 13.66
ICI Paints (Sinclair), SAVX70 Roof Coating | 62.31 | 57.7 | 80 | For urethane foam roofs, built-up roof, plywood and metal roofs, concrete, and other masonry surfaces | Durable, highly reflective, insulative, UV protection | 1 hour to touch, 6 hours to recoat | 22.72 (113.6 for 5 gal)
Color Wheel, Tropicoat Roof Paint, Ext. Flat, 340 | 61 | 38 | 400@1.5 dry | Residential, commercial roofs, cement & concrete tiles, glazed tiles, spanish clay tiles | Waterborne acrylic, mildew resistant, tough, flexible, good color retention, alkali and efflorescence resistant, resitance to blistering, cracking, chipping and peeling | 1 hour to touch, 4 hours to recoat | 15.59
BLP Mobile Paints, Mobile Home Roof Coating White with Fiber 43-17 | 59 | 37.3 | 200@3 | Commercial and residential use on galvanized metal or aluminum, ideal for mobile homes, metal tool sheds, storage buildings, awnings, canopies | Mildew preventative | 1 hour to touch, 2 hours to recoat
Acry-Tech Coatings, CeramaX | 56 | 57 | 100@16 | Asphalt shingles, metal roofs, smooth asphalt, modified bitumen | Mildew, UV, water resistant, good adherence, strength, elongation | 50 min touch 3 hrs recoat
Gaco Western Inc., GacoFlex A-44, Water-based elastomeric coating | 56 | 51 | 816@0.025 | For urethane foam, built-up roofs, masonry, concrete, plywood roofs | Excellent hardness, adhesion, strength, water resistance | N/A | 49
Products with a VOC Content at the Proposed Limit and Below
Gemini, Total Wood Protectant (TWP) 200 | 50 | 94-96 | 100-250 | For wood shingles | Helps wood to stay flexible, penetrates, resistant to mildew, algae and moss, blocks UV rays, water barrier | 48 to 96 hours to dry
Griggs Paint, Elastomeric Coating 300W37 | 49 | 53-56 | 100 | Asphalt, aluminum, concrete, polyurethane roofs, wood roofs, galvanized steel | Durable, flexable, weather and flame resistant | 4 hours to touch, overnight to recoat | 14.5
Dunn Edwards, Elastomeric Acrylic Roof Coating, W 6139 | 40 | 42 | 100 | Industrial, commercial, residential, & agricultural substrates such as asphalt, fiberglass, asbesotos shingles, concrete or clay tile, precast constete, slate, sood shake, roll roofing, build-up roof, polyurethane foam, all types of metal | Acrylic resins, rubber-like coating, extremely durable, penetrant, UV resistant, 80-85% reflectant | 1 hour to touch, 4 hours to recoat | 15.99
| 40 | 52 | 55-65@25 wet | Wide variety of roof systems including new and repaint foam roofs, felt composition built-up roofs, asphalt, asphalt shingle roofs, metal roofs, wood, concrete | Excellent resistance to weathering | 1 hour to touch, 16 hours to recoat | 26.82
Western Colloid, Elastahyde #720 ARC, white | 39 | 53 | 33 | For "fluid applied reinforced roofing" membranes, metal roofs, built-up roofs, singly ply membrane roofs | Elastomeric acrylic coating, high durability, tough, flexable, 87% reflective | 1 hour | 12.1
Western Colloid, Elastahyde #770 AXP | 39 | 50 | 33 | APP modified bitumen, asphalt emulsion, western colloid "fluid applied reinforced roofing" membranes, build-up, single ply, foam, and metal roof systems | Elastomeric acrylic coating, adheres well, perfoms well under ponding conditions, tough, flexable, 85% reflective | 1 hour | 15
Western Colloid, Elastahyde #790 AFC | 39 | 59 | 33 | For sprayed polyurethane foam, western colloid "fluid applied reinforced roofing" membranes, western colloid metal roof, conventional and modified built-up roofs, single ply membrane roofs | Elastomeric acrylic coating, high duribility, 85% reflective, tough, flexable | 1 hour | 13.75
Anchor Coatings, Metal-Kote 102, White and Custom Colors | 37 | 32 | 150-250 | All metal roofing, water tanks, storage bins, other building surfaces | Rust and corrosion resistant, UV resistant, 80 -85% reflectant | 1 hour to touch 4 hours to recoat | 21.99
American Chemical Technologies, Tri-coat, Elastomeric Coating for EPDM Roof Systems | 36 | 60 | 25-100 | PVC, EPDM, foam, hypalon, built-up roofing, metal | UV, weather resistant membrane, durable; high volume solids composition, lightweight, mildew resistant, solar reflective | 24 hours
Geocel 9500 MB | 36 | 60 | 40-50 | Metal roofs, siding, metallic surfaces | Resists weathering, UV, dirt pick-up, is highly reflective | 1.5-2 hrs touch
KST (Kool Seal), White Elastomeric Roof Coating 63-300 | 26 | N/A | 50-100 | Metal, concrete, foam, brick, flat cement tile, barrel cement tile, aged aluminum coatings | Forms a rubber-like blanket, 100% acrylic, UV reflective, mildew and algae resistant | N/A | 29.39
KST (Kool Seal), Gray Elastomeric Roof Coating 63-320 | 24 | N/A | 50-100 | Metal, concrete, foam, brick, flat cement tile, barrel cement tile, aged aluminum coatings | Mildew, algae resistant, retains flexibility | N/A
Gaco Western Inc., Gaco Flex A-32/A-32/R, Water-based elastomeric coating | 21 | 59 | 951@0.025 | For urethane foam insulation, concrete, plywood, metal roofs | Reflective, excellent hardness, strength, water resistance | N/A | 51 / 26
KST (Kool Seal), Black Elastomeric Roof Coat 63-325 | 21 | N/A | 50-100 | Metal, concrete, foam, brick, flat cement tile, barrel cement tile, aged aluminum coatings | Forms a thick rubber-like blanket, 100% elastomeric acrylic, mildew and algae resistant | N/A
Gardner-Gibson, Inc. (Sta-Kool), Ultra White Elastomeric Roof Coating 770 | 20 | N/A | 50-75 | Cement tile; built-up roofs; metal roofs; mobile/RV roofs; bonded gravel roofs; asphalt shingle roofs; roofs previously coated with asphalt, aluminum, or tar | Tough, flexible, durable, resists cracking, resists peeling, resists mildew, reflects UV rays | 24 hours to recoat | 12
Gardner-Gibson, Inc. (Sta-Kool), Ultra White Elastomeric Roof Coating 780 | 20 | N/A | 50-75 | Cement tile; built-up roofs; metal roofs; polystyrene foam; mobile home roofs; bonded gravel roofs; roofs previously coated with asphalt, aluminum, or tar; built-up roofs, polyester plastic panel, urethane foam, modified bitumen roofs | Thick rubber shield, prevents cracking and roof damage, waterproof, reflects UV rays | 24 hours to recoat | 18
Gardner-Gibson, Inc. (Sta-Kool), White Elastomeric Roof Coating 700 | 20 | N/A | 50-75 | Cement tile; built-up roofs; metal roofs; mobile/RV roofs; bonded gravel roofs; roofs previously coated with asphalt, aluminum, or tar | Tough, flexible, resists cracking and peeling, reflects UV rays | 24 hours to recoat | 11
American Chemical Technologies, Geotherm, Elastomeric for Hypalon Roof Systems | 19.2 | 60 | 25-100 | PVC, EPDM, foam, hypalon, built-up roofing | UV, weather resistant membrane, durable; high volume solids composition, lightweight, mildew resistant, solar reflective | 24 hours
KST (Kool Seal), Premium White Elastomeric Roof Coating 63-600 | 16 | 100 | 50-100 | Metal, concrete, foam, brick, flat cement tile, barrel cement tile, aged aluminum coatings | UV reflective, high solids, forms a thick rubber-like blanket, mildew and algae resistant | N/A | 19.99 (79.96 for 4 pack of 1 gal)
Andek, Polaroof AC | 10 | N/A | 33@48 wet | All standard roofing substrates | Acrylic elastomeric, inhibits corrosion, resists fungus, flexable, UV protection, will not crack or get brittle with age | 2 to 4 hours to recoat | 22
American Chemical Technologies, Acta-Cryl Acrylic Roof Coating | 8.9 | 56 | 25-100 | Built-up roofing, metal roofing | Seamless membrane, durable, solar reflective, UV, mildew resistant | 24 hours
United Coatings, Roof Mate | 9 | 54 | N/A | Metal, built-up, concrete, EPDM. Hypalon, modified bitumen, composite shingle roofs | Durable, resists weathering, UV, mildew, is highly reflective, tensile, fire retardant | 2.5 hrs
KST (Snow Roof System), Mobile Coat White Reflective Metal Roof Coating | 1 | N/A | 100 | Metal roofs on mobile homes, RVs and trailers | Reflective, rubberized plastic coating, dries rapidly with a built-in primer, expands and contracts, won't crack or peel, mildew resistant | 2 to 8 hours to cure | 18.36
KST (Snow Roof Systems) Roofer's Best, Professional White Roof Coating | 1 | N/A | N/A | For professional-grade elastomeric coating for sealing and saving roofs | Rubberized plastic coating, reflective, flexible | 2 to 8 hours to touch | 21.39
KST (Snow Roof Systems), Premium White Roof Coating | 1 | N/A | 100 | Most roof surfaces, mobile homes, old tar, asphalt, metal, concrete | Elastic, rubberized plastic, UV reflective, won't crack or peel | 2 to 8 hours to cure | 22.58
Andek, Polaroof Firegard | 0 | N/A | 120 | All standard roofing substrates | Air-drying, halogenated, aquaborne copolymer, inhibits corrosion, protects against UV deterioration | N/A | 39
Andek, Polaroof SP | 0 | N/A | 66@20 | All standard roofing substrates | Aquaborne, inhibits corrosion, resists fungus, flexible, tough | 2 to 4 hours to recoat | 26
Everest Coatings, Evercoat 5400/5410, Acrylic Elastomeric | 0 | 55 | 65 | For polyurethane foam, metal, and concrete, as well as previously coated surfaces | Excellent weatherability, breathable from underneath, resistant to alkali, UV and mildew, reflective | N/A | 18
Gaco Western Inc., GacoSil S-50 Water-Based Clear Silicone | 0 | 18 | 287@0.025 | For Decks, metal roofs | Excellent hardness, adhesion, strength | N/A | 83
GAF Materials, Matrix 715 MB Coating | 0 | N/A | 100 | For rost roof surfaces including modified bitumen, smooth BUR, Hypalon, PVC, and TPO roofing membranes | Durable, highly reflective, UV resistant | N/A | 21.4
Gardner-Gibson, Inc. (APOC), 252 Sunwhite Elastomeric Roof Coating | 0 | 62 | 50-75 | Most roof surfaces | 2 coats required, Resists cracking, peeling, mildew, high durability, superior hiding ability, reflective, UV resistant | 4 hours to recoat | 10.04 (50.20 for 5 gal)
Gardner-Gibson, Inc. (APOC), 400 Sunbrite Aluminum Roof Coating | 0 | N/A | 75-100 | Virtually any type of roof surface | Reflective, non-toxic, non-combustible | 4-8 hours to recoat | 7.25
Rust-Oleum (Sierra), S-37 Metalmax DTM | 0 | 40 | 180-545 | DTM application on aluminum, galvanized steel, steel, and other metal surfaces | Direct to metal coating, corrosion and humidity resistant, UV resistant, fast drying | 30 min. to touch, 2-4 hours to recoat
Western Colloid, Product #901 Clear Rock Binder | 0 | 40 | 50 | Gravel roofs, masonry, plaster | High Durability, non sagging | 30 min to touch, 1 hour dry | 13
N/A= Not Available

## Stains
Coating Company, Product Name, Components | Interior Exterior | VOC content (gm/l) | Solids (% by volume) | Coverage (sq ft/gal) | Recommended substrate/ exposure | Coating Characteristics | Drying Time | Cost per gallon (dollars)
Opaque
Products with a VOC Content between the Current and Proposed Limits (250 g/l to 101 g/l)
Benjamin Moore, 100% Acrylic Latex Solid Siding Stain 067 | I/E | 250 | 31 | 200-400 | Siding, shakes, shingles, trim, railing, fences, interior paneling, beams, rafters | Fast drying, excellent color retention, mildew resistant | 2-3 hrs touch 3-4 hrs recoat | 27.59
Superdeck, Solid Color Deck Stain-DB-9000 | E | 200 | N/A | 150-350 | Decks, fences, siding, trim, shakes | Long lasting, durable, mildew resistant | 1 hr touch 2-4 hrs recoat | 25.29
BEHR , Deck Plus Solid Color Deck, Fence & Siding Stain | E | 158-184 | N/A | 450-500 | Wood Decks, Patio Furniture, Fences | Excellent adhesion, resists peeling, scuffing, cracking | 2-3 hrs touch | 19.97
Benjamin Moore, 100% Acrylic Latex Solid Deck Stain 065 | E | 93-176 | 39 | 300-400 | Wood decks including pressure treated wood, cedar, redwood | Mildew, blister resistant, durable, excellent color retention | 1 hr touch 3-4 hrs recoat | N/A
ICI Paints (ICI Dulux), WoodprideWaterborne Solid Color Stain 2600 | E | 139 | 28 | 350-450 | Siding, clapboard, shakes, shingles, beams, fences | UV Protection, water repellent, mildew resistant | 1 hr touch 4 hrs recoat | 17.95
Sherwin Williams, WoodScapes House Stain Acrylic A15 | E | 137 | 35 | 200-400 | Exterior Wood Surfaces | Long lasting, mildew resistant | 1 hr touch 2 hrs recoat | 28.49
Rainguard, Color-Lok Masonry Stain | I/E | 135 | 34 | 125-200 | Interior/Exterior Masonry surfaces | Fade and chalking resistant, excellent adhesion | 2 hours touch/recoat | 16.75
Behr, Plus 10 Solid Color House & Fence Stain | E | 73-135 | N/A | 200-400 | Vertical wood, patio covers, fences,shingles, shakes, siding, masonry and stucco | Superior color retention, durability, adhesion, penetration;resists cracking, peeling, blistering, chalking, erosion | 2-3 hrs touch 6-8 hrs recoat
Griggs Paint, 100% Acrylic Stain 301 Series | I/E | 127 | 40-42 | 300-400 | Wood, metal, concrete, masonry | Durable, early water resistance, resistant to wind driven rain, abrasion resistant, water reducible | 1 hour to touch, 3 hours to recoat | 13.1
Okon, Sealer & Stain System OK-760 | I/E | 127 | N/A | N/A | Concrete, masonry, plaster, stucco | UV Resistant, excellent color stability | N/A | 23.89
Diamond Vogel Paints, BT Series Rustic Tone Solid Color Acrylic Latex Stain | E | 126 | 38 | 610 | Bare wood surfaces, trim and siding | Durable, excellent fade and blistering resistance | 0.5 hr touch 2-4 hrs to recoat | 16.95
United Coatings, Canyon Tone Stain Pigmented Water Repellent Stain | I/E | 126 | 27 | 50-150 | Brick, stucco, stone | UV and alkali resistant, water repellent | 15 min touch 1 hour cure | 20
Color Wheel, Tropicoat Solid Body Ltx Stain 370 | E | 125 | 30 | 300-500 | Lumber, trim, beams, plywood, siding, shingles, shakes, fences, railing | Resistant to blistering, cracking, chipping & peeling, mildew resistant, non-yellowing | 1 hr touch 4 hrs to recoat | 15.99
Kwal-Howells, Rustic wood 100% acrylic solid color 6200 | E | 114 | 30.6 | 250-300 | Wood siding, beams, clapboard, hardboard, shakes | Resistant to chalking, blistering, great adhesion | 1 hr touch 4 hrs recoat | 15.35
PPG AF Olympic Procoat Premium Acrylic Solid Color Latex Stain 53900 | E | 109 | 34 | 150-350 | Vertical wood, hardboard, masonry, stucco | Durable, long lasting color, UV, mildew resistant | 30 min to touch
Porter Paints, Wood Guardian Acrylic 1919 | I/E | 108 | 26 | 200-400 | Wood siding, trim, shakes, shingles, fencing | Non-yellowing, weather resistant | 0.5 hrs touch 4 hrs recoat | 25.15
Cloverdale, Acrylic Wood Stain 066 | E | 103 | 36 | 200-500 | Siding, shakes, shingles, fences | Excellent exterior durability | 45 min touch 2 hrs recoat
Valspar (McCloskey), Solid Deck and Siding Stain | E | 103 | 36 | 400 | Decks, siding, railings, outdoor furniture, porches | UV, moisture, mildew resistant, resists heavy traffic | 24 hrs recoat
Products with a VOC Content at the Proposed Limit and Below
Benjamin Moore, 100% Acrylic Latex Solid Siding Stain 089 | E | 100 | 30 | 200-400 | Shakes, shingles, trim, railing, fences, interior paneling, beams, rafters | Fast drying, mildew resistant | 2 hrs touch 3 hrs recoat | 27.59
ICI Paints (ICI Dulux), 4700 Acrylic Stainteke | I/E | 87-98 | 36 | 300-400 | Wood, stucco, masonry, primed metal | Mildew, water resistant | 0.5-1 hr touch 4 hrs recoat | 21.7
Cloverdale, 379200 Tower Premium Latex Wood Stain | E | 97 | 30 | 200-320 | Fences, wood, composite siding, masonry, railings | Excellent adhesion, UV, weather, chalk resistant, non-yellowing | 1 hr touch 4 hrs recoat
Sherwin Williams, Great Outdoors Latex Solid Color Wood Siding Stain - Best | E | 97 | 36 | 400 | Lumber, siding, composition board, shakes, shingles, fences | Chalk, fade, bleed and mildew resistant, fast drying and self priming | 1 hr touch 4 hrs recoat
Sherwin Williams, ProMar Exterior Solid Color Acrylic Latex Stain A16 | E | 97 | 34 | 200-400 | Wood sawn lumber, plywood, shakes, shingles, masonry, aluminum | Fast application & drying, good penetration | 1 hr touch 4 hrs. recoat | 22.99
Smiland (Morwear), Exterior Acrylic Solid Color Rustic Stain 4301 | E | 97 | 42.43 | 300-400 | Wood, masonry, concrete, metal surfaces | Super color retention, durable | 0.5-1 hr touch 4 hrs recoat | 17.92 (89.58 for 5 gal)
Vista Paint, 3000 Acribond | E | 97 | 40 | 300-400 | Wood, masonry | Durable matte flat finish, mildew resistant | 1 hr touch 4-6 hours recoat | 19.46
PPG AF Olympic House and Trim Exterior Solid Color Latex Stain 54700 | E | 82-93 | 35 | 150-350 | Vertical wood, hardboard, masonry, stucco | Durable, long lasting color, UV, mildew resistant | 30 min. to touch 2-4 hrs recoat
Kelly Moore, 1240-Acry-Shield Acrylic Flat Finish Pastel Base | E | 94 | 43 | 200-500 | Wood, concrete, masonry, metal surfaces | Long lasting color, weather resistant | 1 hr touch 4 hrs recoat | 25.6
Hallman Lindsay, Kril Tone 100% Acrylic Solid Color Stain 185 | E | 85 | 35 | 400 | Shingles, shakes, siding, fencing, most hardboard | Outstanding color retention, mildew resistant, excellent adhesion, durable | 2 hrs touch, overnight to recoat | 23.49
San Luis Paints 500 Emulsa Stain | E | 78 | 46 | 450 | Siding, shakes, shingles,, hardboard,, masonry and stucco | Durable | 1 hr touch | N/A
Benjamin Moore, Super Spec Acrylic Exterior Stain 179 | E | 19-75 | 29 | 300-450 | Rough wood siding, shakes, shingles, hardboard siding, trim and fencing, masonry, stucco | Fast dry, , excellent hiding and adhesion, alkali, blistering, mildew resistant | 2 hrs touch 3 hrs recoat
Columbia, Woodtech Solid Color Latex Stain 09-400 | E | 71 | 34 | 100-320 | Wood siding, hardboard, brick, concrete, aluminum | Excellent water resistance, adhesion, color retention, alkali resistant | 1 hr touch 2 hrs recoat | 20.59
Sherwin Williams, Great Outdoors Latex Solid Color Wood Siding Stain - Better | I/E | 71 | 27 | 400 | Lumber, siding, composition board, shakes, shingles, fences, metal and masonry | Chalk, fade, bleed resistant, fast drying and self priming | 1 hr touch 4 hrs recoat
Dunn Edwards, Acri-Flat 100% Acrylic Ext Wood Stain/Masonry Flat Paint W 704 | E | 70 | 40 | 300-400 | Masonry, concrete, tilt-up, block, stucco, plaster, exterior metal | Excellent color retention, good grain crack resistance | 4 hours | N/A
Okon, Weather Pro OK-710 | I/E | 67 | N/A | 50-250 | Decks, fencing, shakes, siding | Super color retention, UV resistant, water repellent | 2 hrs touch | 18.29
Columbia, Woodtech Solid Color Pre-Stain 09-870 | I/E | 62 | 30-32 | 320-400 | Pre-primed fiber cement board Interior & Exterior bare wood substrates | Excellent water resistance, color retention, good penetration | 0.5 hrs touch 1-2 hrs recoat | 21
EPMAR, Rembrandt Polymer Stain | I/E | 30 | 20 | 150-300 | Concrete, plaster, cement | Chemical resistant, excellent adhesion | 0.5-1 hr touch 2-3 hrs recoat | 36.5
Van Technologies Inc., Van Aqua-220 | I/E | 18 | N/A | N/A | Wood surfaces | Fast drying | 10-20 min.
EPMAR, Kemiko Stone Tone Concrete Stain | I/E | 0 | N/A | N/A | Concrete, plaster, cement | UV Resistant | N/A | 26.5
FUHR, ZVOC Universal Stain 155 | I | 0 | 14 | N/A | Any wood surface | Fast drying | 15 min | 23.69
FUHR, ZVOC Waterbased Stain 5800 | I/E | 0 | 14.3 | N/A | Furniture, molding, millwork, cabinets, doors, decks | Chemical resistant, water resistant, excellent durability | 5 min. touch, 20 min. recoat | 28.69
Silvertown Products, Rhinoguard Wood Defense | E | 0 | N/A | 550 | Wood, decks, siding | UV Resistant | 72 hours | 29.95
Semitransparent
Products with a VOC Content between the Current and Proposed Limits (250 g/l to 101 g/l)
Superdeck, Exterior Transparent Stains DB-1900 | E | 250 | N/A | 150-350 | Decks, siding, shakes, log homes | UV resistant, inhibits mildew growth, water repellent | 8 hrs touch | 24.99
Superdeck, Transparent Concrete Stains-DB-6000 | E | 250 | 17 | 100-200 | Stone Surfaces, patios, porches, concrete driveways | Mildew, chemical resistant, long lasting, | 1 hr touch 4 hrs recoat | 24.99
The Armstrong-Clark Co., Armstrong's Weather Shield Clear | E | 225 | N/A | 200-400 | Decks, siding, shakes, shingles, fences, log homes | Good penetration, water repellant, UV protection | N/A | 21.99
The Armstrong-Clark Co., Armstrong's Weather Shield Semi-Transparent Stain | E | 225 | N/A | 200-400 | Decks, siding, shakes, shingles, fences, log homes | Good penetration, water repellant, UV protection | N/A | 21.99
Color Wheel, Tropicoat Transparent Wood Stain 100% Acrylic Satin 170 | E | 170 | 18 | 200-400 | Lumber, trim, beams, plywood, siding, shingles, shakes, fences, railing | Good chalk resistance, resistant to blistering, cracking, chipping, peeling | 1 hr touch 4 hrs recoat | 15.99
ICI Paints (ICI Dulux), WoodprideWaterborne Semi-Transparent Stain 2610 | E | 148 | 24 | 200-400 | Above ground exterior bare wood, siding, shingles, etc. | UV Protection, water repellent, mildew resistant | 1 hour touch | 20.35
Okon, Deck Stain OK-720 | E | 101 | N/A | N/A | Wood stain/horizontal wood applications, shingles | UV resistant, water repellent | 2 hours touch | 19.66
Products with a VOC Content at the Proposed Limit and Below
Columbia, Woodtech Transparent Pre-Stain 09-850 | I/E | 93 | 18 | 320-400 | Pre-primed fiber cement board Interior & Exterior bare wood substrates | Excellent color retention, good penetration | 0.5 hrs touch 1-2 hrs recoat | 20
Okon, Natural Choice OK-820 | E | 90 | N/A | N/A | Decks, fences, log homes, smooth siding, outdoor furniture pressure treated lumber, shingles | UV Resistant, water repellent | 2 hrs touch | 16.99
EPMAR, Kemiko Transparent Stain | E | 30 | 15 | 300-400 | Concrete, plaster, cement, wood | UV Resistant | 1 hr touch 2-3 hrs recoat | 26.5
Silvertown Products, Rhinoguard Furniture Stain | I | 0 | N/A | N/A | Furniture, doors, wood beams | Fade Resistant | 24 hours | 24.45
Wiping Stains
Vista Paint, WN11 Wiping Stain | I | 245 | 19 | 200-400 | Interior decorative wood | Semi-Transparent | 1 hr touch 2-3 hrs recoat | 16.3
Farwest, X-6281 Wonderglo Waterborne Wiping Stain | I | 180 | 16 | 200 | Millwork, cabinets, wood furniture | N/A | 1-2 hrs touch 8 hrs recoat
Fuhr, Wiping Stain 105 | E | 15 | 17.1 | N/A | Any wood surface | Fast drying | 30-45 min. recoat | 24.95
N/A = Not Available

## WP Sealers
Coating Company, Product Name, Components | VOC content (gm/l) | Solids (% by volume) | Coverage (sq ft/gal) | Recommended substrate/ exposure | Coating Characteristics | Drying time to recoat | Cost per gallon (dollars)
Products with a VOC Content between the Current and Proposed Limits (250 g/l to 101 g/l)
Seal-Krete, Multi-Surface Water Repellent | 187 | N/A | 100-400 | For multiple surfaces including concrete sidewalks and patios, vertical surfaces such as brick and stucco, and wood | UV resistant, non yellowing, non-flammable | 2-4 hours to touch, 24 hours to walk | 18.79 (93.95 for 5 gal)
Okon, W-1 Water Repellent Sealer OK-910 | 134 | N/A | 75-325 | Concrete, plaster, stucco-smooth | Breathable, penetrating, dust proofs and hardens concrete, UV resistant | N/A | 13
Griggs Paint, Hydro-Acrylic Stain 300-65 | 117 | 21 | 150 | Concrete Structures, driveways, garages, carports, walkways | Highly durable, water repellent, UV and oil resistant, penetrant | N/A | 17.95
Okon, Waterproofing Sealer OK-930 | 116 | N/A | 100-400 | Adobe, brick, concrete, clay, plaster, plywood, stucco, & wood shingles | Non-yellowing, UV resistant | N/A | 18.29
Products with a VOC Content at the Proposed Limit and Below
Davlin, Acrylastic 490 Waterborne Elastomeric Wall Coating | 75 | 60 | 100 | Exterior Concrete, masonry, stucco, most wood & metal substrates | Superior Adhesion, peel resistant, extremely tough, resistant to alkali, salt and fungus | 24 hours to recoat | 18.05
Davlin, Acrylastic 600, Waterproof Deck Coating 1 | 75 | 51 | 100 | Decks, patios, balconies, terrace, stairs | Extremely tough, superior flexibility | 24 hours to recoat | 28.95
EPMAR, Kemiko Clear Acrylic Urethane, 1 | 50 | 30 | 300-400 | Concrete, plaster, wood, metals | UV, stain and abrasion resistant, non-yellowing | 30 minutes to touch, 1 hour to recoat | 39.95
Smiland (Morwear), Elastomeric Waterproofing Clr 2571-70 | 30 | N/A | 80-200 | Concrete, stucco, brick, stone, decks | Excellent elongation, excellent tensile strength, excellent exterior durability, excellent water resistance | 1-2 hours touch | 13.75 (68.75 for 5 gal)
Davlin, Acrylastic 490TC Waterborne Elastomeric Textured Coating | 29 | 55 | 100 | Interior & Exterior Concrete, Masonry, Stucco, most wood & metal substrates | Superior Adhesion, peel resistant, extremely tough, resistant to alkali, salt and fungus | 24 hours to recoat | 14.68
Rainguard, Acry-Lok Acrylic Based Water Repellent | 20 | 12 | 70-300 | Above-grade masonry, concrete, stucco, brick, stone, clay roofs, wood | Conditioner or curing compound on green masonry and concrete, helps prevent efflorescence, chalking, water repellent | N/A
Seal-Krete, High Solids Waterproofing Sealer | 15 | 25 | 80-300 | For vertical concrete, cement, masonry, and stucco surfaces. Also, stone, brick, adobe, wood, plaster limestone, drywall, galvanized metal, vinyl siding, roof tiles | Waterproofing, excellent adhesion | 2 hours | 27.99 (139.95 for 5 gal)
Seal-Krete, Waterproofing Sealer | 8 | 10 | 50-300 | For vertical concrete and masonry surfaces. Also stucco, concrete, brick, roof tile, wood, siding, galvanized metal | Non-yellowing, reduces efflorescence on brick homes, strengthens motor joints, color rejuvenator | 2-4 hours to dry, 2 hours to recoat | 11.69
GE Sealants & Adhesives, VIP1550 Concentrated Water Repellent | 1 | 47 | 125-450 | Concrete driveways, walkways, brick paver, patio deck steps, and vertical masonry surfaces including natural and synthetic stone, tilt up concrete, brick, clay tile, stucco and block | UV resistant, excellent water repellency, resistant to cracking, blistering | 12-14 hours for foot traffic | 49
EPMAR, Sta-Crete 2102 Polyurethane Membrane, 2 | 0 | 100 | 40-160 | Concrete, masonry, composites, carbon steel, and wood | Chemical resistant, excellent strength, 20 minute pot life | 5 hours to touch, 24 hours to walk | 36.5
Henry, #787 ElastoMulsion Waterproofing & Dampproofing, | 0 | 70 | 100 | Above- and below-grade concrete, masonry structures including block foundations | Seamless rubberized asphalt membrane, weathers uniformly, resilient, excellent adhesion, non-flammaable | 24-48 hours | 13.5
Kryton, Krystolseal W/B Clear Acrylic Sealer K-750, Semi-gloss, Interior/exterior | 0 | N/A | 100-400 | Wood, concrete panels, stucco, brick, concrete block, masonry | UV resistant, non yellowing, protects against chemicals, stains, biological growth | N/A | 30.06 (150.31 for 5 gal)
Monopole, Monochem Aquaseal 2 for Wood 3500 | 0 | 11.4 | 60-250 | Solid siding, trim, fencing, plywood, shakes, shingles, deck lumber, patio furniture, doors, window sashes, hardboard, particleboard | Outstanding repellency, protects all wood surfaces from deterioration due to swelling, shrinking or grain raising | N/A | 13
Samuel Cabot, Waterproofing With Teflon Surface Protector 1000 | 0 | 5.5 | 150-250 | Wood, brick, concrete, masonry, stone | Unsurpassed water-proofing protection, mildew resistant | 3 hours to touch, completely dry in 24 hours | 19.77
Seal-Krete, Wood Water Repellent | 0 | N/A | 100-200 | Wood Surfaces except redwood and ceder | Clear penetrating repellent, non-yellowing, non-flammalbe, does not promote mildew growth | 2-4 hours
N/A= Not Available

## WP CM Sealers
Coating Company, Product Name, Components | VOC content (gm/l) | Solids (% by volume) | Coverage (sq ft/gal) @3mils | Recommended substrate/ exposure | Coating Characteristics | Drying time to recoat | Cost per Gallon (dollars)
Clear
Products with a VOC Content between the Current and Proposed Limits (250 g/l to 101 g/l)
Rainguard, Micro-Seal Clear Water Repellent | 284 | 100 | 55-120 | Dense masonry, cast concrete, porous surfaces | High performance water repellent, resistant to high alkalinity, not effected by UV light or weathering, 6-8 hour pot life | 1 hour to touch full cure 48-72 hours
Prosoco, HydroSeal 20 | 256 | 20 | 125-250 | Parking & Concrete structures | N/A | 24 hours
Hill Brothers, Desert Brand DB Total Sealer | 250 | N/A | 125-175 | Tiles, masonry, concrete surfaces | Deep penetrating, spalling, cracking, discoloration and efflorescence resistant | 2-3 hrs
Rainguard, American 700 Clear Masonry Deck Sealer | 236 | N/A | 100 | Decks, resurfaced concrete, cementitious surfaces, or other non-resilient substrates | Slip resistant, excellent adhesion, weather resistant, fast drying | 2 hours
Prosoco, Concrete ScienceWaterPel | 211 | 4 | N/A | Concrete, stucco & most masonry surfaces | Long lasting, water repellent, alkali resistant | N/A
Prosoco, Weather Seal GP, General Purpose Water Repellent | 211 | 4 | 50-175 | Concrete, fired clay, marble, travertine, limestone, granite, sandstone, slate | Long lasting water repellent,UV, alkali resistant, penetrant | 1 hr. touch
L & M, Hydroblock | 195 | 15 | 50-100 | Concrete Block | Non-yellowing, mildew resistant, good water repellent | 2 hours | 29.60 (148 for 5 gal)
L & M, Hydropel WB | 195 | 8 | 100-250 | Vertical concrete masonry units | Long lasting, water repellent, non-yellowing | 2 hours | 17.80 (89 for 5 gal)
Prosoco, Concrete Science Silox 10 | 194 | 7 | N/A | Concrete & masonry | Long lasting, water repellent, alkali resistant | 1 hr. touch 24 hrs cure
Okon, Plugger Water Repellent Sealer OK-950 | 146 | N/A | N/A | Verticle surfaces only, Concrete block, masonry, stucco | UV, water resistant, non-flammable | N/A | 15.72
Sierra Corp (TK Products), TK-290 WB Tri-Siloxane | 140 | 20 | 50-250 | Concrete, stucco, parking structures, bridge decks | Excellent penetration, UV, alkali, industrial fumes and water resistant | N/A | 23
Okon, W-1 Water Repellent Sealer OK-910 | 134 | N/A | N/A | Brick-glazed, concrete, granite, limestone, plaster, stucco | Water, household chemicals resistant, non-flammable | N/A | 12.67
Prosoco, Concrete Science Water Pel Natural Stone | 129 | 4.5 | N/A | Stone & masonry surfaces | Long lasting, water repellent | 4-6 hrs
Okon, W-2 Water Repellent Sealer OK-920 | 119 | N/A | N/A | Adobe block, brick, concrete, stucco | Water, household chemicals resistant, non-flammable | N/A | 15.72
Sherwin Williams, H & C Concrete & Masonry Waterproofing Sealer | 114 | 10 | 100-250 | Concrete, brick, masonry, cinder block, flagstone, canvas, stucco | Efflorescence, spalling, salt and water resistant, | 15 min. touch 2-4 hrs recoat | 13.99
Products with a VOC Content at the Proposed Limit and Below
Karnak, LL10, LL20 | 40-80 | N/A | 125-175 | Facades, pre-cast concrete, roadways, stucco, brick, terra-cotta | Water repellent, good penetration, prevents spalling, chloride ion | 7-10 days cure
Degussa/ChemRex, Thoroglaze | 75 | N/A | 100-300 | Concrete, concrete aggregate panels, stucco, vertical surfaces, interior/exterior | Durable, non-yellowing, breathable, semi-gloss finish | N/A
Farwest, X-5645 Aqueous Concrete Sealer | 62 | 23 | 117-352 | Concrete Floors | Excellent weathering, chemical, alkali, water resistance | 1 hr touch | 18.44
Sierra Corp (TK Products), TK-1311 WB Silane Concentrate | 59 | N/A | 150 | Concrete | Water repellent | N/A | 150
L & M, Aquapel & Aquapel Plus (20% and 40% silane/siloxane) | 50 | N/A | 150-200 | All concrete surfaces, brick pavers, aggregate | Highly resistant to moisture, salt, good penetration, breathable | N/A | 30.00 (150 for 5 gal)
All Pro, All-Seal Waterproofing Sealer | 46.6 | 14.3 | 100-250 | Masonry, stucco, roof, brick, stone, adobe, drywall, plaster, etc | Highly penetrating, UV, alkali resistant | 1 hr touch 4-6 hrs recoat
Rainguard, Regular Clear Water Repellent | 40 | 8 | 45-120 | Masonry, concrete, stucco, EFIS, composite | Water repellent, UV, chloride resistant, prevents spalling and cracking | 1 hour to touch 1 day to recoat | 13
Rainguard, Super Clear Water Repellent | 40 | 8 | 45-150 | Masonry, concrete, stucco, EFIS, composite | Water repellent, UV, chloride resistant, prevents spalling and cracking | 1 hour to touch 1 day to recoat
Rainguard, Blok-Lok Clear Water Repellent | 37 | 12 | 55-120 | Masonry, concrete, stucco, EFIS, clay, adobe | Superior water repellency, UV , chloride resistant | 1 hour to touch 1 day to recoat | 14.25
Smiland (Morwear), Elastomeric Waterproofing, Clear 2571-70 | 30 | N/A | 80-200 | Concrete, wood & masonry | Excellent elongation, durability,, water resistance | 1-2 hrs touch | 13.75 (68.75 for 5 gal)
United Coatings, Canyon Tone Clear Transparent W/B Sealer | 29 | 10 | 100-250 | Concrete, masonry | UV stable, deep penetrating, chloride, spalling, water resistant, non-yellowing | 15 minutes 1 hr. cure | 13
Seal-Krete, High Solids Waterproofing Sealer | 15 | 25 | 80-300 | Verticle surfaces only, Stone, brick, adobe, wood, plaster limestone, coral, drywall | Waterproofing, excellent adhesion, non-yellowing, breathable | 1-2 hours | 27.99 (139.95 for 5 gal)
Seal-Krete, Waterproofing Sealer | 8 | 10 | 50-300 | Stucco, concrete, brick, roof tile, wood, siding, metal, adobe | Non-yellowing , good adhesion and penetration | 1-2 hours | 11.69
Smiland (Morwear), Int/Ext Heavy Duty Waterproofing 2555-70 | 2 | N/A | 50-200 | Concrete, masonry, brick, stucco, stones, porous tile sandstone, slate | UV protectant, stops spalling and dusting, good adhesion, highly water repellent | 72 hours | 13.75 (68.75 for 5 gal)
GE Sealants & Adhesives, VIP1550 Concentrated Water Repellent | 1 | 47 | 125-450 | Concrete driveways, walkways, brick paver, patio deck steps, and vertical masonry surfaces including natural and synthetic stone, tilt up concrete, brick, clay tile, stucco and block | UV resistant, excellent water repellency, resistant to cracking, blistering, alkali, spalling, chloride ion | 12-14 hours for foot traffic 7 day cure | 49
Life Paint Company, #1325 Micro-Life Concrete Masonry Sealer | 1 | 6 | 100-150 | Concrete, masonry blocks, stucco | Fast drying, penetrating | Fast drying | 12.99
BEHR, No. 980 Concrete & Masonry Waterproofer | 0 | N/A | 250 | Block, pavement, stucco, brick, unglazed tile, concrete, slate | Excellent penetration, resists spalling, efflorescence, mildew | 24-48 hrs | 23.97
Degussa/ChemRex, Thoroclear Special | 0 | N/A | 200-300 | Interior/exterior, vertical/horizontal concrete, aged limestone | Penetrates, seals, water repellent, breathable | N/A
L & M, Seal Hard | 0 | N/A | 200 | Concrete floors | Abrasion resistant, non-yellowing, chip and peel resistant, odorless | 2-4 hours | 24.00 (120 for 5 gal)
Prosoco, ToughCoat PS | 0 | 18 | 200-600 | Concrete surfaces | Resistant to chemicals, oil, gas, & rubber marking | 4-5 days
Samuel Cabot, Waterproofing With Teflon Surface Protector 1000 | 0 | 6 | 100-250 | Wood, masonry, concrete, brick, stone & unglazed tile | Washable, water, oil and grease repellent, mildew resistant | 3 hrs touch 24 hours recoat | 19.77
Sherwin Williams, H & C WB-50 Water Based Water Repellent | 0 | 2.7 | N/A | Concrete, concrete block, bricks, tiles, plaster | Flexible, durable, inhibits mold and mildew growth | 1-4 hrs touch | 22.99
Pigmented
Products with a VOC Content between the Current and Proposed Limits (250 g/l to 101 g/l)
Benjamin Moore, 100% Acrylic Elastomeric Waterproof Coating Flat 056, White | 250 | 39 | 80-100 | For uncoated or new masonry and previously painted surfaces such as smooth stucco, concrete/cinder block, fiber cement siding, pre-cast concrete, poured in place concrete, and tilt-up construction | Resistant to wind driven rain, salt spray (fog), mildrew, long lasting | 2 hrs touch Overnight recoat
Benjamin Moore, 100% Acrylic Elastomeric Waterproof Coating Low Lustre 055, White | 250 | 39 | 60-80 | Uncoated or new masonry and previously painted surfaces such as stucco, concrete/cinder block, fiber cement siding, pre-cast concrete, poured in place concrete, and tilt-up construction | Resistant to wind driven rain, salt spray (fog), mildrew, long lasting | 2 hrs touch Overnight recoat
Benjamin Moore, Moorlastic, Elastomeric-Fine Texture 060, White | 250 | 49 | 40-80 | New and previously painted stucco, concrete block, cast-in-place, precast, tilt-up concrete, exterior insulation finishing systems (EIFS), brick, wood, and metal | Capable of 330% elongation, mildew resistant,wind driven rain resistant, allows water vapor transmission | 2 hrs touch 4-6 hours
Benjamin Moore, Masonry Sealer 066, White | 200 | 13 | 200-400 | Concrete, masonry, stucco, block construction | Excellent adhesion, alkali resistant | 1 hr touch 4 hrs recoat | 14.99
Hill Brothers, Concrete/Masonry Floor Paint & Sealer-Pigmented | 200 | 6 | 400-450 | Concrete, masonry, floors, porches, patios | Excellent adhesion, deep penetrant, scuff resistant, non-yellowing | 24 hrs | 29.95
Sherwin Williams, H & C Block Shield Masonry Waterproofer, White and various colors | 173 | 42 | 75-150 | Interior & exterior concrete, masonry stucco, bricks | UV resistant, above and below grade application | 1 hr touch 3 hrs recoat | 26.99
Columbia, Master Grip Modified Acrylic Primer 05-054, Off-white | 156 | 41 | 215 | Interior, exterior masonry, concrete, brick & concrete block | Excellent adhesion, alkali resistant, high coverage | 1-2 hrs touch 16 hrs recoat | 19.59
Rainguard, American 500 Colored Masonry Deck Sealer | 109 | N/A | 120 | Masonry, balconies, decks, patios, driveways, walkways | Slip resistant, excellent adhesion, weather resistant, fast drying | 1-2 hours | 26
Products with a VOC Content at the Proposed Limit and Below
Poly-Carb, Mark 87.6 Smooth Elastomeric Wall Coating | 100 | N/A | N/A | Block, concrete, stucco and cement | Flexible, breathable, UV resistant | N/A
Sherwin Williams, ConFlex XL Texture High Build A5-800 Series, Most Colors | 94 | 49 | 70-80 | Concrete, stucco, masonry | Extremely strong adhesion, mildew resistant, flexible, duarable | 4 hrs touch 24 hrs recoat | 34.99
Sani-Tred, AR-SF Colorcoat (Gray, Tan or White) | 78 | 89.5 | N/A | Concrete decks, metal, wood, masonry | Water repellent, excellent adhesion, UV, chemical, blister, cracking, peeling resistant | N/A | 77.75
Everest Coatings, Evercoat 700S High Modulus Waterproof Coating, 1 | 69 | 60 | 50-100 | Concrete, masonry, stucco | Durable, UV, mildew resistant, good adhesion | 3 hrs touch 12-24 hrs recoat | 16
Degussa/ChemRex, Thorocoat DOT | 58 | 49 | 60-100 | Vertical and overhead concrete surfaces, DOT concrete structures, previously coated surfaces | Resists wind driven rain, weathering, erosion and impact, water vapor permeable, recoatable | 1-2 hrs touch 2-4 recoat
Degussa/ChemRex, Thorocoat F-74 | 56 | 49-51 | N/A | Pedestrian traffic concrete decks, floors, walkways, stairs, wimming pool decks | Skid, UV, weather resistant | 24 hrs cure
Vista Paint, 500 Solotex Concrete Masonry Sealers 4600 Uniprime II, White and Tintable | 58 | 51 | 35-60 | Concrete, stucco, plaster, masonry | Excellent elongation, superior adhesion, durability | 4 hrs touch 8 hrs recoat | 24.03 (120.17 for 5 gal)
Degussa/ChemRex, Thorolastic | 38-50 | 58 | 50-100 | Exterior above grade concrete structures, brick and concrete masonry | Flexible, breathable, UV, wind driven rain, CO2 resistant | 6 hrs touch 12-24 recoat
Degussa/ChemRex, Thorogard | 44 | 47 | 80 | Exterior, above grade walls, previously coated surfaces, aged stucco, concrete, plaster | Flexible, breathable, UV, weather resistant | 5 hrs touch 12-24 hrs recoat
EVR-Gard Coatings, 119 Elastomeric Wall Coating, White and custom colors | 25 | 45 | 50-100 | Wood, masonry, concrete, metal | Tough, flexible, water repellent | 1 hr touch 24 hrs recoat | 11.6
EPMAR, Tru-Kote 1120 High Solids Epoxy, 2 component, Various Colors | 0 | N/A | 225-450 per 50 lbs | Concrete, block, brick, porous stone, basements and retaining walls, bridges, foundations, above and below grade | Breathable, waterproof, covers defects and blemishes | 7-10 day cure
| 0 | 95 | 250-300 | Concrete, masonry, fiberglass | Excellent adhesion, chemical resistance, 30 minute pot life | 6-8 hrs recoat | 36.5
Poly-Carb, Mark 154 (2 component) | 0 | N/A | N/A | Highway bridge decks | Flexible, de-slicking | N/A
Poly-Carb, Mark-163 Flexogrid (2 component) | 0 | N/A | N/A | Highway bridge decks | Flexibe, de-slicking, non-porous, fast-curing | N/A
Gaco Western Inc., GacoFlex LM-60 Urethane Black, 2 | 0 | 100 | 25 | Concrete, metal & plywood | Excellent resistance to water immersion, good alkali and salt resistance, durable, 1 hour pot life | N/A
Both Clear and Pigmented
Products with a VOC Content between the Current and Proposed Limits (250 g/l to 101 g/l)
Benjamin Moore, Moore's Alkyd Masonry Sealer C077, White/Clear | 350 | 55 | 100-300 | Exterior Use on masonry surfaces | N/A | N/A | 23.99
Products with a VOC Content at the Proposed Limit and Below
JFB Hart Coatings, Inc HP-146 Clear/Pigmented | 100 | 33 | 240-480 | Steel, aluminum, galvanized metal, concrete/block, masonry, wood | Superior color, gloss retention, non-yellowing, good chemical and abrasion resistance | 8 minutes to touch, 30 minutes to recoat | 65
Okon, Waterstopper OK-970, Tintable | 90 | 70 | N/A | Basement walls, block walls, brick, foundations walls, retaining walls, stucco | Low abrasiveness, non-flammable, UV resistant, breathable | 0.5 hrs touch 3 hours recoat
JFB Hart Coatings, Inc HP-105 Clear/Pigmented E/I, 2 | 0 | 53 | 350-450 | Steel, aluminum, galvanized metal, concrete/block, masonry | Non-yellowing, UV and chemicals resistant, flexible, mar and abrasion resistant | 6-8 hrs recoat | 80
N/A= Not Available